## Sheet1 (2)
80 by 4
| X1 | X2 | X3 | Y
| Pc | 온도 | 시간 | 감자율
1 | 2.03 | 140 | 0.5 | 0.98088
2 | 2.03 | 140 | 1.5 | 0.97542
3 | 2.03 | 140 | 24 | 0.96804
4 | 2.03 | 140 | 72 | 0.96804
5 | 2.03 | 140 | 144 | 0.96203
6 | 2.03 | 160 | 0.5 | 0.90991
7 | 2.03 | 160 | 2.25 | 0.88834
8 | 2.03 | 160 | 24 | 0.8635
9 | 2.03 | 160 | 72 | 0.85203
10 | 2.03 | 160 | 144 | 0.84603
11 | 2.03 | 180 | 0.5 | 0.77368
12 | 2.03 | 180 | 1.5 | 0.7412
13 | 2.03 | 180 | 24 | 0.71089
14 | 2.03 | 180 | 72 | 0.70188
15 | 2.03 | 180 | 144 | 0.69806
16 | 2.03 | 200 | 0.5 | 0.60988
17 | 2.03 | 200 | 1.5 | 0.58176
18 | 2.03 | 200 | 24 | 0.54928
19 | 2.03 | 200 | 72 | 0.53863
20 | 2.03 | 200 | 144 | 0.5318
21 | 3.26 | 140 | 0.5 | 0.99062
22 | 3.26 | 140 | 1.5 | 0.98654
23 | 3.26 | 140 | 24 | 0.98348
24 | 3.26 | 140 | 72 | 0.98246
25 | 3.26 | 140 | 144 | 0.98205
26 | 3.26 | 160 | 0.5 | 0.96655
27 | 3.26 | 160 | 2.25 | 0.9537
28 | 3.26 | 160 | 24 | 0.94799
29 | 3.26 | 160 | 72 | 0.94391
30 | 3.26 | 160 | 144 | 0.94106
31 | 3.26 | 180 | 0.5 | 0.91046
32 | 3.26 | 180 | 1.5 | 0.87212
33 | 3.26 | 180 | 24 | 0.8403
34 | 3.26 | 180 | 72 | 0.82501
35 | 3.26 | 180 | 144 | 0.82011
36 | 3.26 | 200 | 0.5 | 0.75423
37 | 3.26 | 200 | 1.5 | 0.70406
38 | 3.26 | 200 | 24 | 0.6596
39 | 3.26 | 200 | 72 | 0.65592
40 | 3.26 | 200 | 144 | 0.65021
41 | 4.81 | 140 | 0.5 | 0.9956
42 | 4.81 | 140 | 1.5 | 0.99201
43 | 4.81 | 140 | 24 | 0.99071
44 | 4.81 | 140 | 72 | 0.98957
45 | 4.81 | 140 | 144 | 0.99006
46 | 4.81 | 160 | 0.5 | 0.97621
47 | 4.81 | 160 | 2.25 | 0.97018
48 | 4.81 | 160 | 24 | 0.96725
49 | 4.81 | 160 | 72 | 0.96676
50 | 4.81 | 160 | 144 | 0.96399
51 | 4.81 | 180 | 0.5 | 0.94183
52 | 4.81 | 180 | 1.5 | 0.93221
53 | 4.81 | 180 | 24 | 0.91804
54 | 4.81 | 180 | 72 | 0.91641
55 | 4.81 | 180 | 144 | 0.91038
56 | 4.81 | 200 | 0.5 | 0.82923
57 | 4.81 | 200 | 1.5 | 0.79078
58 | 4.81 | 200 | 24 | 0.77318
59 | 4.81 | 200 | 72 | 0.75411
60 | 4.81 | 200 | 144 | 0.7533
61 | 6.69 | 140 | 0.5 | 0.99569
62 | 6.69 | 140 | 1.5 | 0.99205
63 | 6.69 | 140 | 24 | 0.99688
64 | 6.69 | 140 | 72 | 0.99511
65 | 6.69 | 140 | 144 | 0.99606
66 | 6.69 | 160 | 0.5 | 0.9863
67 | 6.69 | 160 | 2.25 | 0.98169
68 | 6.69 | 160 | 24 | 0.9802
69 | 6.69 | 160 | 72 | 0.97979
70 | 6.69 | 160 | 144 | 0.97627
71 | 6.69 | 180 | 0.5 | 0.96054
72 | 6.69 | 180 | 1.5 | 0.95579
73 | 6.69 | 180 | 24 | 0.94833
74 | 6.69 | 180 | 72 | 0.94562
75 | 6.69 | 180 | 144 | 0.94345
76 | 6.69 | 200 | 0.5 | 0.90412
77 | 6.69 | 200 | 1.5 | 0.89531
78 | 6.69 | 200 | 24 | 0.86493
79 | 6.69 | 200 | 72 | 0.85354
80 | 6.69 | 200 | 144 | 0.84906

## Sheet1
N33H | Pc | 온도 (℃) | 140 |  |  |  |  | 160 |  |  |  |  | 180 |  |  |  |  | 200
(ΦD x t) |  | 시간 (hr.) | 0.5 | 1.5 | 24 | 72 | 144 | 0.5 | 2.25 | 24 | 72 | 144 | 0.5 | 1.5 | 24 | 72 | 144 | 0.5 | 1.5 | 24 | 72 | 144
Φ20x15t | 2.03 | 감자율 (B/B0) | 0.98088 | 0.97542 | 0.96804 | 0.96804 | 0.96203 | 0.90991 | 0.88834 | 0.8635 | 0.85203 | 0.84603 | 0.77368 | 0.7412 | 0.71089 | 0.70188 | 0.69806 | 0.60988 | 0.58176 | 0.54928 | 0.53863 | 0.5318
Φ20x20t | 3.26 | 감자율 (B/B0) | 0.99062 | 0.98654 | 0.98348 | 0.98246 | 0.98205 | 0.96655 | 0.9537 | 0.94799 | 0.94391 | 0.94106 | 0.91046 | 0.87212 | 0.8403 | 0.82501 | 0.82011 | 0.75423 | 0.70406 | 0.6596 | 0.65592 | 0.65021
Φ20x25t | 4.81 | 감자율 (B/B0) | 0.9956 | 0.99201 | 0.99071 | 0.98957 | 0.99006 | 0.97621 | 0.97018 | 0.96725 | 0.96676 | 0.96399 | 0.94183 | 0.93221 | 0.91804 | 0.91641 | 0.91038 | 0.82923 | 0.79078 | 0.77318 | 0.75411 | 0.7533
Φ20x30t | 6.69 | 감자율 (B/B0) | 0.99569 | 0.99205 | 0.99688 | 0.99511 | 0.99606 | 0.9863 | 0.98169 | 0.9802 | 0.97979 | 0.97627 | 0.96054 | 0.95579 | 0.94833 | 0.94562 | 0.94345 | 0.90412 | 0.89531 | 0.86493 | 0.85354 | 0.84906
Nd-Ce | Pc | 온도 (℃) | 120 |  |  |  |  | 140 |  |  |  |  | 160 |  |  |  |  | 180
(ΦD x t) |  | 시간 (hr.) | 0.5 | 1.5 | 24 | 72 | 144 | 0.5 | 1.5 | 24 | 72 | 144 | 0.5 | 1.5 | 24 | 72 | 144 | 0.5 | 1 | 1.5 | 2 | 24
Φ20x15t | 2.03 | 감자율 (B/B0) | 0.8785 | 0.87 | 0.854 | 0.834 | 0.8309 | 0.77975 | 0.71505 | 0.68523 | 0.67567 | 0.66976 | 0.58172 | 0.55302 | 0.51449 | 0.50886 | 0.50239 | 0.39887 | 0.39015 | 0.38368 | 0.38284 | 0.35696
Φ20x20t | 3.26 | 감자율 (B/B0) | 0.9582 | 0.949 | 0.9348 | 0.9314 | 0.9316 | 0.87432 | 0.82978 | 0.79569 | 0.79193 | 0.7867 | 0.68444 | 0.66228 | 0.61962 | 0.60728 | 0.60038 | 0.51715 | 0.48703 | 0.48013 | 0.47365 | 0.42723
Φ20x25t | 4.81 | 감자율 (B/B0) | 0.9713 | 0.966 | 0.9602 | 0.9571 | 0.9562 | 0.92553 | 0.9205 | 0.89701 | 0.89316 | 0.88829 | 0.816 | 0.76686 | 0.7308 | 0.71889 | 0.71302 | 0.58152 | 0.58118 | 0.57061 | 0.56558 | 0.51728
Φ20x30t | 6.69 | 감자율 (B/B0) | 0.9833 | 0.9778 | 0.9715 | 0.9703 | 0.9695 | 0.95509 | 0.94292 | 0.93049 | 0.93021 | 0.9309 | 0.88281 | 0.85945 | 0.82186 | 0.81786 | 0.81025 | 0.70813 | 0.67731 | 0.6751 | 0.6751 | 0.61622
| N33H |  |  |  |  | Nd-Ce
| X1 | X2 | X3 | Y |  | X1 | X2 | X3 | Y
| Pc | 온도 | 시간 | 감자율 |  | Pc | 온도 | 시간 | 감자율
| 2.03 | 140 | 0.5 | 0.98088 |  | 2.03 | 120 | 0.5 | 0.8785
| 2.03 | 140 | 1.5 | 0.97542 |  | 2.03 | 120 | 1.5 | 0.87
| 2.03 | 140 | 24 | 0.96804 |  | 2.03 | 120 | 24 | 0.854
| 2.03 | 140 | 72 | 0.96804 |  | 2.03 | 120 | 72 | 0.834
| 2.03 | 140 | 144 | 0.96203 |  | 2.03 | 120 | 144 | 0.8309
| 2.03 | 160 | 0.5 | 0.90991 |  | 2.03 | 140 | 0.5 | 0.77975
| 2.03 | 160 | 2.25 | 0.88834 |  | 2.03 | 140 | 1.5 | 0.71505
| 2.03 | 160 | 24 | 0.8635 |  | 2.03 | 140 | 24 | 0.68523
| 2.03 | 160 | 72 | 0.85203 |  | 2.03 | 140 | 72 | 0.67567
| 2.03 | 160 | 144 | 0.84603 |  | 2.03 | 140 | 144 | 0.66976
| 2.03 | 180 | 0.5 | 0.77368 |  | 2.03 | 160 | 0.5 | 0.58172
| 2.03 | 180 | 1.5 | 0.7412 |  | 2.03 | 160 | 1.5 | 0.55302
| 2.03 | 180 | 24 | 0.71089 |  | 2.03 | 160 | 24 | 0.51449
| 2.03 | 180 | 72 | 0.70188 |  | 2.03 | 160 | 72 | 0.50886
| 2.03 | 180 | 144 | 0.69806 |  | 2.03 | 160 | 144 | 0.50239
| 2.03 | 200 | 0.5 | 0.60988 |  | 2.03 | 180 | 0.5 | 0.39887
| 2.03 | 200 | 1.5 | 0.58176 |  | 2.03 | 180 | 1.5 | 0.39015
| 2.03 | 200 | 24 | 0.54928 |  | 2.03 | 180 | 24 | 0.38368
| 2.03 | 200 | 72 | 0.53863 |  | 2.03 | 180 | 72 | 0.38284
| 2.03 | 200 | 144 | 0.5318 |  | 2.03 | 180 | 144 | 0.35696
| 3.26 | 140 | 0.5 | 0.99062 |  | 3.26 | 120 | 0.5 | 0.9582
| 3.26 | 140 | 1.5 | 0.98654 |  | 3.26 | 120 | 1.5 | 0.949
| 3.26 | 140 | 24 | 0.98348 |  | 3.26 | 120 | 24 | 0.9348
| 3.26 | 140 | 72 | 0.98246 |  | 3.26 | 120 | 72 | 0.9314
| 3.26 | 140 | 144 | 0.98205 |  | 3.26 | 120 | 144 | 0.9316
| 3.26 | 160 | 0.5 | 0.96655 |  | 3.26 | 140 | 0.5 | 0.87432
| 3.26 | 160 | 2.25 | 0.9537 |  | 3.26 | 140 | 1.5 | 0.82978
| 3.26 | 160 | 24 | 0.94799 |  | 3.26 | 140 | 24 | 0.79569
| 3.26 | 160 | 72 | 0.94391 |  | 3.26 | 140 | 72 | 0.79193
| 3.26 | 160 | 144 | 0.94106 |  | 3.26 | 140 | 144 | 0.7867
| 3.26 | 180 | 0.5 | 0.91046 |  | 3.26 | 160 | 0.5 | 0.68444
| 3.26 | 180 | 1.5 | 0.87212 |  | 3.26 | 160 | 1.5 | 0.66228
| 3.26 | 180 | 24 | 0.8403 |  | 3.26 | 160 | 24 | 0.61962
| 3.26 | 180 | 72 | 0.82501 |  | 3.26 | 160 | 72 | 0.60728
| 3.26 | 180 | 144 | 0.82011 |  | 3.26 | 160 | 144 | 0.60038
| 3.26 | 200 | 0.5 | 0.75423 |  | 3.26 | 180 | 0.5 | 0.51715
| 3.26 | 200 | 1.5 | 0.70406 |  | 3.26 | 180 | 1.5 | 0.48703
| 3.26 | 200 | 24 | 0.6596 |  | 3.26 | 180 | 24 | 0.48013
| 3.26 | 200 | 72 | 0.65592 |  | 3.26 | 180 | 72 | 0.47365
| 3.26 | 200 | 144 | 0.65021 |  | 3.26 | 180 | 144 | 0.42723
| 4.81 | 140 | 0.5 | 0.9956 |  | 4.81 | 120 | 0.5 | 0.9713
| 4.81 | 140 | 1.5 | 0.99201 |  | 4.81 | 120 | 1.5 | 0.966
| 4.81 | 140 | 24 | 0.99071 |  | 4.81 | 120 | 24 | 0.9602
| 4.81 | 140 | 72 | 0.98957 |  | 4.81 | 120 | 72 | 0.9571
| 4.81 | 140 | 144 | 0.99006 |  | 4.81 | 120 | 144 | 0.9562
| 4.81 | 160 | 0.5 | 0.97621 |  | 4.81 | 140 | 0.5 | 0.92553
| 4.81 | 160 | 2.25 | 0.97018 |  | 4.81 | 140 | 1.5 | 0.9205
| 4.81 | 160 | 24 | 0.96725 |  | 4.81 | 140 | 24 | 0.89701
| 4.81 | 160 | 72 | 0.96676 |  | 4.81 | 140 | 72 | 0.89316
| 4.81 | 160 | 144 | 0.96399 |  | 4.81 | 140 | 144 | 0.88829
| 4.81 | 180 | 0.5 | 0.94183 |  | 4.81 | 160 | 0.5 | 0.816
| 4.81 | 180 | 1.5 | 0.93221 |  | 4.81 | 160 | 1.5 | 0.76686
| 4.81 | 180 | 24 | 0.91804 |  | 4.81 | 160 | 24 | 0.7308
| 4.81 | 180 | 72 | 0.91641 |  | 4.81 | 160 | 72 | 0.71889
| 4.81 | 180 | 144 | 0.91038 |  | 4.81 | 160 | 144 | 0.71302
| 4.81 | 200 | 0.5 | 0.82923 |  | 4.81 | 180 | 0.5 | 0.58152
| 4.81 | 200 | 1.5 | 0.79078 |  | 4.81 | 180 | 1.5 | 0.58118
| 4.81 | 200 | 24 | 0.77318 |  | 4.81 | 180 | 24 | 0.57061
| 4.81 | 200 | 72 | 0.75411 |  | 4.81 | 180 | 72 | 0.56558
| 4.81 | 200 | 144 | 0.7533 |  | 4.81 | 180 | 144 | 0.51728
| 6.69 | 140 | 0.5 | 0.99569 |  | 6.69 | 120 | 0.5 | 0.9833
| 6.69 | 140 | 1.5 | 0.99205 |  | 6.69 | 120 | 1.5 | 0.9778
| 6.69 | 140 | 24 | 0.99688 |  | 6.69 | 120 | 24 | 0.9715
| 6.69 | 140 | 72 | 0.99511 |  | 6.69 | 120 | 72 | 0.9703
| 6.69 | 140 | 144 | 0.99606 |  | 6.69 | 120 | 144 | 0.9695
| 6.69 | 160 | 0.5 | 0.9863 |  | 6.69 | 140 | 0.5 | 0.95509
| 6.69 | 160 | 2.25 | 0.98169 |  | 6.69 | 140 | 1.5 | 0.94292
| 6.69 | 160 | 24 | 0.9802 |  | 6.69 | 140 | 24 | 0.93049
| 6.69 | 160 | 72 | 0.97979 |  | 6.69 | 140 | 72 | 0.93021
| 6.69 | 160 | 144 | 0.97627 |  | 6.69 | 140 | 144 | 0.9309
| 6.69 | 180 | 0.5 | 0.96054 |  | 6.69 | 160 | 0.5 | 0.88281
| 6.69 | 180 | 1.5 | 0.95579 |  | 6.69 | 160 | 1.5 | 0.85945
| 6.69 | 180 | 24 | 0.94833 |  | 6.69 | 160 | 24 | 0.82186
| 6.69 | 180 | 72 | 0.94562 |  | 6.69 | 160 | 72 | 0.81786
| 6.69 | 180 | 144 | 0.94345 |  | 6.69 | 160 | 144 | 0.81025
| 6.69 | 200 | 0.5 | 0.90412 |  | 6.69 | 180 | 0.5 | 0.70813
| 6.69 | 200 | 1.5 | 0.89531 |  | 6.69 | 180 | 1.5 | 0.67731
| 6.69 | 200 | 24 | 0.86493 |  | 6.69 | 180 | 24 | 0.6751
| 6.69 | 200 | 72 | 0.85354 |  | 6.69 | 180 | 72 | 0.6751
| 6.69 | 200 | 144 | 0.84906 |  | 6.69 | 180 | 144 | 0.61622